## Material Intensities Rousseau
GRIP region | GRIP road type | asphalt_int_median | granular_int_median | cement_int_median | concrete_int_median
1 | 1 | 483.2734 | 1207.004 | 0 | 137.4391
1 | 2 | 368.5003 | 946.793 | 0 | 83.16622
1 | 3 | 307.9794 | 814.6929 | 0 | 66.09045
1 | 4 | 279.9108 | 807.1029 | 0 | 60.36346
1 | 5 | 311.7075 | 757.8402 | 0 | 0
1 | 11 | 295.8092 | 782.4715 | 0 | 30.18173
1 | 12 | 295.8092 | 782.4715 | 0 | 30.18173
1 | 13 | 295.8092 | 782.4715 | 0 | 30.18173
1 | 14 | 295.8092 | 782.4715 | 0 | 30.18173
1 | 15 | 295.8092 | 782.4715 | 0 | 30.18173
1 | 16 | 295.8092 | 782.4715 | 0 | 30.18173
1 | 17 | 295.8092 | 782.4715 | 0 | 30.18173
2 | 1 | 446.3533 | 1250.801 | 6.613111 | 30.1875
2 | 2 | 396.6733 | 1256.043 | 6.664069 | 27.4275
2 | 3 | 358.0333 | 1140.472 | 6.100442 | 23.67722
2 | 4 | 281.2133 | 965.2191 | 5.539903 | 20.91722
2 | 5 | 208.4375 | 929.5587 | 4.954258 | 0
2 | 11 | 244.8254 | 947.3889 | 5.247081 | 10.45861
2 | 12 | 244.8254 | 947.3889 | 5.247081 | 10.45861
2 | 13 | 244.8254 | 947.3889 | 5.247081 | 10.45861
2 | 14 | 244.8254 | 947.3889 | 5.247081 | 10.45861
2 | 15 | 244.8254 | 947.3889 | 5.247081 | 10.45861
2 | 16 | 244.8254 | 947.3889 | 5.247081 | 10.45861
2 | 17 | 244.8254 | 947.3889 | 5.247081 | 10.45861
3 | 1 | 92 | 1009.477 | 13.81116 | 0
3 | 2 | 92 | 1009.477 | 13.81116 | 0
3 | 3 | 51.5775 | 801.6437 | 10.96768 | 0
3 | 4 | 45.77 | 653.1911 | 8.93663 | 0
3 | 5 | 45.77 | 593.8101 | 8.124209 | 0
3 | 11 | 45.77 | 623.5006 | 8.530419 | 0
3 | 12 | 45.77 | 623.5006 | 8.530419 | 0
3 | 13 | 45.77 | 623.5006 | 8.530419 | 0
3 | 14 | 45.77 | 623.5006 | 8.530419 | 0
3 | 15 | 45.77 | 623.5006 | 8.530419 | 0
3 | 16 | 45.77 | 623.5006 | 8.530419 | 0
3 | 17 | 45.77 | 623.5006 | 8.530419 | 0
4 | 1 | 489.5342 | 675.25 | 0 | 139.8017
4 | 2 | 510.4163 | 696.9417 | 0 | 31.79271
4 | 3 | 424.4299 | 700.6833 | 0 | 27.671875
4 | 4 | 389.6264 | 696.4417 | 0 | 28.86979
4 | 5 | 293.809 | 682.5 | 0 | 0
4 | 11 | 341.7177 | 689.4708 | 0 | 14.4349
4 | 12 | 341.7177 | 689.4708 | 0 | 14.4349
4 | 13 | 341.7177 | 689.4708 | 0 | 14.4349
4 | 14 | 341.7177 | 689.4708 | 0 | 14.4349
4 | 15 | 341.7177 | 689.4708 | 0 | 14.4349
4 | 16 | 341.7177 | 689.4708 | 0 | 14.4349
4 | 17 | 341.7177 | 689.4708 | 0 | 14.4349
5 | 1 | 608.7123 | 480 | 0 | 60.38813
5 | 2 | 595.4795 | 514.2857 | 0 | 47.26027
5 | 3 | 610.1053 | 506.5714 | 0 | 36.31579
5 | 4 | 437.8273 | 506.5714 | 0 | 34.7482
5 | 5 | 288.2278 | 505.2632 | 0 | 0
5 | 11 | 363.0276 | 505.9173 | 0 | 17.3741
5 | 12 | 363.0276 | 505.9173 | 0 | 17.3741
5 | 13 | 363.0276 | 505.9173 | 0 | 17.3741
5 | 14 | 363.0276 | 505.9173 | 0 | 17.3741
5 | 15 | 363.0276 | 505.9173 | 0 | 17.3741
5 | 16 | 363.0276 | 505.9173 | 0 | 17.3741
5 | 17 | 363.0276 | 505.9173 | 0 | 17.3741
6 | 1 | 421.1215 | 1460.586 | 0 | 7.994
6 | 2 | 284.4355 | 1470.708 | 0 | 4.568
6 | 3 | 201.9365 | 1248.224 | 0 | 2.284
6 | 4 | 148.3405 | 1104.596 | 0 | 2.284
6 | 5 | 118.556 | 716.396 | 0 | 29.692
6 | 11 | 133.44825 | 910.496 | 0 | 15.988
6 | 12 | 133.44825 | 910.496 | 0 | 15.988
6 | 13 | 133.44825 | 910.496 | 0 | 15.988
6 | 14 | 133.44825 | 910.496 | 0 | 15.988
6 | 15 | 133.44825 | 910.496 | 0 | 15.988
6 | 16 | 133.44825 | 910.496 | 0 | 15.988
6 | 17 | 133.44825 | 910.496 | 0 | 15.988
7 | 1 | 569.25 | 816 | 0 | 0
7 | 2 | 451.375 | 789 | 0 | 0
7 | 3 | 399.625 | 783 | 0 | 0
7 | 4 | 287.5 | 756 | 0 | 0
7 | 5 | 215.625 | 471 | 0 | 0
7 | 11 | 251.5625 | 613.5 | 0 | 0
7 | 12 | 251.5625 | 613.5 | 0 | 0
7 | 13 | 251.5625 | 613.5 | 0 | 0
7 | 14 | 251.5625 | 613.5 | 0 | 0
7 | 15 | 251.5625 | 613.5 | 0 | 0
7 | 16 | 251.5625 | 613.5 | 0 | 0
7 | 17 | 251.5625 | 613.5 | 0 | 0